## 3160 Sand(25°）-V1.1
3164(25°)
| Exposure Time（s） | Bottom Exposure Time（s） | Layer Height（mm） | Bottom Layer Count | Lift Distence(mm) | Bottom Lift Distence(mm) | Retract Distence(mm) | Bottom Retract Distence(mm) | Lift Speed(mm/min) | Bottom Lift Speed(mm/min) | Retract Speed(mm/min) | Bottom Retract Speed(mm/min)
Dent Giant | 4.3-4.8 | 35 | 0.05 | 6 | 6 | 6 | 6 | 6 | 80 | 120 | 480 | 480
Giant 8K | 4.2-4.5 | 35 | 0.05 | 6 | 6 | 6 | 6 | 6 | 120 | 240 | 420 | 420
D89 | 4.3-4.8 | 35 | 0.05 | 6 | 6 | 6 | 6 | 6 | 80 | 120 | 300 | 300
Mini giant | 4.5-4.8 | 35 | 0.05 | 6 | 6 | 6 | 6 | 6 | 60 | 60 | 420 | 420
AnyCubic Photon Mono 4K | 5-5.5 | 35 | 0.05 | 5 | 7 | 7 | 7 | 7 | 60 | 60 | 210 | 210
AnyCubic Photon Mono X | 4.5-4.8 | 35 | 0.05 | 5 | 5 | 5 | 5 | 5 | 60 | 60 | 210 | 210
AnyCubic Photon Mono X 6K | 4.3-4.8 | 35 | 0.05 | 5 | 5 | 5 | 5 | 5 | 60 | 60 | 210 | 210
Phrozen Sonic Mini 4K | 4.5-4.8 | 35 | 0.05 | 6 | 8 | 8 | 8 | 8 | 60 | 60 | 240 | 240
AnyCubic Photon M3 | 5-5.5 | 35 | 0.05 | 6 | 6 | / | 6 | / | 120 | / | 360 | /
Phrozen Sonic Mini | 4.5-4.8 | 35 | 0.05 | 6 | 6 | 6 | 6 | 6 | 120 | 240 | 240 | 240
Phrozen Sonic Mini 8K | 4.2-4.5 | 35 | 0.05 | 6 | 5 | 5 | 5 | 5 | 60 | 60 | 150 | 150
ELEGOO MARS 2 PRO | 4.5-5 | 35 | 0.05 | 5 | 8 | 8 | 8 | 8 | 60 | 60 | 150 | 150
Phrozen Sonic Mighty 4K | 5-5.3 | 35 | 0.05 | 6 | 8 | 8 | 8 | 8 | 60 | 60 | 150 | 150
ELEGOO SATURN 2 | 4.8-5.3 | 35 | 0.05 | 4 | 5 | 6 | 5 | 6 | 80 | 80 | 150 | 150
AnyCubic Photon | 5.5-6 | 35 | 0.05 | 10 | 6 | / | 6 | / | 60 | / | 60 | /
ELEGOO MARS | 7-7.5 | 50 | 0.05 | 10 | 5 | 5 | 5 | 5 | 60 | 60 | 150 | 150
photon ultra | 4.2-4.5 | 35 | 0.05 | 5 | 7 | 7 | 7 | 7 | 60 | 60 | 150 | 150
AnyCubic Photon Zero | 4.5-5 | 35 | 0.05 | 5 | 4 | / | 4 | / | 120 | / | 120 | /
AnyCubic Photon Mono SE | 4.2-4.8 | 35 | 0.05 | 5 | 4 | / | 4 | / | 120 | / | 120 | /
Phrozen Sonic Mega 8K | 3.8-4 | 35 | 0.05 | 5 | 4 | / | 4 | / | 120 | / | 120 | /